## Aggregate weight calculator
Please enter weights and volumes of mix constituents to calculate required aggregate weight
Material | Type | Admixture dose | Weight
Cement | OPC Type I 42.5 |  | 400
PFA | Ash Cem Ltd |  | 30
GGBS |  |  | 0
Microsilica | Superslurry XT |  | 30
Fibres - steel | Fibresys 1000 |  | 30
Fibres - synthetic | Micronex 12 |  | 0
Superplasticiser | Plastimix 20 | 0.5% | 2.15
Retarders |  | 0% | 0
Hydration control admix | Comacrete Plus | 1% | 4.3
Thixotropic admix |  | 0% | 0
Bond improvers | Stixycure INT | 1.2% | 5.16
Target w/c | 0.43 | Total water: | 184.9
Accelerators | Alkaliset 100 | 6.5% | 26
Total weight (without aggregates and accelerator) |  |  | 686.51
Assumed base concrete density (typically between 2300 and 2400kg/m3) |  |  | 2370
Required Aggregates |  |  | 1683.49

## Combined grading calculator
COMBINED GRADING ANALYSIS
Project: | EFNARC Underground Space Centre
| Total aggregates in mix design |  |  | 1683.49
| Material Source: | Lotzafels Aggregates Ltd
Material | 10mm gravel | Sand (M)
Moisture Content | 2% | 5% | 0% | 0%
Sieve size | % Passing |  |  |  |  | Combined grading | Manual input combined grading
37.5 | 100 | 100 |  |  |  | 100
20 | 100 | 100 |  |  |  | 100
14 | 100 | 100 |  |  |  | 100
10 | 98.2 | 100 |  |  |  | 98.2
6.3 | 46.3 | 100 |  |  |  | 46.3
5 | 23.5 | 100 |  |  |  | 23.5
3.35 | #N/A | #N/A |  |  |  | #N/A
2.36 | 5.6 | 79.3 |  |  |  | 5.6
1.18 | 0 | 65.2 |  |  |  | 0
0.6 | 0 | 53.6 |  |  |  | 0
0.3 | 0 | 27.1 |  |  |  | 0
0.15 | 0 | 5.6 |  |  |  | 0
0.075 | 0 | 0 |  |  |  | 0
[5 empty] | F. M. | #N/A
Aggregate dry batch % | 100 | 0 | 0 | 0
Aggregate weight | 1683.49 | 0 | 0 | 0
Aggregate batch weights | 1717.1598 | 0 | 0 | 0
|  |  | Total aggregates: | 100 | %
ISO | BS
16 | 37.5
8 | 20
4 | 14
2 | 10
1 | 6.3
0.5 | 5
0.25 | 3.35
0.125 | 2.36
1.18
0.6
0.3
0.15
0.075
Use ISO Sieve
Use BS Sieve

## Sprayed Concrete Grading Plot
BS Sieve
ISO Sieve

## Envelopes Data Sheet
Particle Size (mm) | EFNARC Specification |  | ISO Sieve size (mm) | BS Sieve Size (mm)
0.125 | 4 | 12 | 100
0.25 | 11 | 26 | 100
0.5 | 22 | 50 | 100
1 | 37 | 72 | 100
2 | 55 | 90 | 100
4 | 73 | 100 | 100
8 | 90 | 100 | 100
16 | 100 | 100 | 100
0.075 |  |  |  | 0
0.15 |  |  |  | 0
0.3 |  |  |  | 0
0.6 |  |  |  | 0
1.18 |  |  |  | 0
2.36 |  |  |  | 0
3.35 |  |  |  | 0
5 |  |  |  | 0
6.3 |  |  |  | 0
10 |  |  |  | 0
14 |  |  |  | 0
20 |  |  |  | 0
37.5 |  |  |  | 0